## Sheet1
AllGlass Record 06
2014-02-01
Rev 2
CUSTOMER SPECIFICATION / TECHNICAL SHEET
AllGlass Product Code | Draft |  | Commercial Name | 850 - 125 MP
Customer Article Number | N/A |  | Standard | EN 1423
Revision Number | 0 |  | CE Certification | 1137-CPR-0484/81
Customer | Ennis - Flint |  | BENOR Certification | N/A
Country | United Kingdom |  | Kite Certification | N/A
Issue Date | 11th July 2014 |  | DoP Certificate | Draft
Particle Size Distribution | MICRONS | % RETAINED | % CUM RET | % PASSING
Procedure 21 | 1000 |  | 0 - 2
| 850 |  | 0 - 10
| 500 |  | 20 - 60
| 300 |  | 45 - 85
| 180 |  | 75 - 100
| 125 |  | 95 - 100
Perfect Beads | Minimum 80% |  | Glass Characteristics | Soda Lime Glass (A)
Testing Method | By Image Analyser |  | Refractive Index | Minimum 1.5
Coating/Process/Test Method | MP/CPROC 01/Flotation |  | Heavy Metal Test | Random
Desiccating Agent | N/A |  | Sample Retention | 12 Months
Additional Information
PACKAGING / SPECIAL REQUIREMENTS
Packaging Type | White Paper 25kg |  | Pallet Type / Size | UK Standard
Wrapping | Shrink Wrap |  | Certificate of Analysis | On request
Additional Information | Order details to be sent to customer before delivery
Label Markings
EASY LABEL |  |  | PALLET LABEL